## Sheet1
start_datetime | end_datetime | steady_state_number | blend_option | blend_ID | steady_state_duration | period | source | source_blend_ratio | source_opening_balance | source_actual_tonnes | source_closing_balance | source_grade_fe | source_grade_si | source_grade_al | source_grade_p | source_grade_mn | equipment | equipment_rate_input | equipment_rate_output | crusher_actual_tonnes | crusher_rate_input | crusher_rate_output | crusher_actual_grade_fe | crusher_actual_grade_si | crusher_actual_grade_al | crusher_actual_grade_p | crusher_actual_grade_mn | crusher_grade_target_min_fe | crusher_grade_target_max_fe | crusher_grade_target_min_si | crusher_grade_target_max_si | crusher_grade_target_min_al | crusher_grade_target_max_al | crusher_grade_target_min_p | crusher_grade_target_max_p | crusher_grade_target_min_mn | crusher_grade_target_max_mn
2024-11-29 09:15 | 2024-11-29 18:00 | 0 | 2 | 1 | 8.74238 | preplan | CEN01_RP01_0107 | 0.2 | 65409.63 | 6232.535 | 59177.09 | 60.13494 | 4.467829 | 3.284794 | 0.1349997 | 0.07575702 | RC | 1000 | 712.9106 | 30598.33 | 3500 | 3500 | 59.79168 | 5 | 2.744452 | 0.1365831 | 0.0457446 | 58.5 | 61 | 0 | 5 | 0 | 3 | 0 | 2 | 0 | 2
2024-11-29 09:15 | 2024-11-29 18:00 | 0 | 2 | 1 | 8.74238 | preplan | CEN01_RP01_0110 | 0.29 | 118960.4 | 8742.38 | 110218 | 61.17896 | 4.2342 | 1.953467 | 0.1437946 | 0.03163082 | RC | 1000 | 1000 | 30598.33 | 3500 | 3500 | 59.79168 | 5 | 2.744452 | 0.1365831 | 0.0457446 | 58.5 | 61 | 0 | 5 | 0 | 3 | 0 | 2 | 0 | 2
2024-11-29 09:15 | 2024-11-29 18:00 | 0 | 2 | 1 | 8.74238 | preplan | ELW01_RP01_0212 | 0.29 | 261715.7 | 8742.38 | 252973.3 | 60.52178 | 4.059458 | 3.033311 | 0.1912254 | 0.04966826 | RC | 1000 | 1000 | 30598.33 | 3500 | 3500 | 59.79168 | 5 | 2.744452 | 0.1365831 | 0.0457446 | 58.5 | 61 | 0 | 5 | 0 | 3 | 0 | 2 | 0 | 2
2024-11-29 09:15 | 2024-11-29 18:00 | 0 | 2 | 1 | 8.74238 | preplan | FLY01_RP01_0101 | 0.22 | 180604.7055 | 6881.035 | 173723.7 | 56.79064 | 7.649931 | 2.892985 | 0.05943192 | 0.03150726 | RC | 1000 | 787.0894 | 30598.33 | 3500 | 3500 | 59.79168 | 5 | 2.744452 | 0.1365831 | 0.0457446 | 58.5 | 61 | 0 | 5 | 0 | 3 | 0 | 2 | 0 | 2
2024-11-29 18:00 | 2024-11-30 06:00 | 1 | 1 | 2 | 12 | period_1 | CEN01_RP01_0104 | 0.29 | 366621.8895 | 12000 | 354621.8895 | 61.47731 | 3.863642 | 2.516707 | 0.1207421 | 0.0415093 | RC | 1000 | 1000 | 42000 | 3500 | 3500 | 60.25465 | 4.486841 | 2.60074 | 0.1159002 | 0.04960808 | 58.5 | 61 | 0 | 5 | 0 | 3 | 0 | 2 | 0 | 2
2024-11-29 18:00 | 2024-11-30 06:00 | 1 | 1 | 2 | 12 | period_1 | CEN01_RP01_0105 | 0.29 | 369144.389 | 12000 | 357144.389 | 59.58008 | 5.253888 | 2.36874 | 0.1124777 | 0.0317495 | RC | 1000 | 1000 | 42000 | 3500 | 3500 | 60.25465 | 4.486841 | 2.60074 | 0.1159002 | 0.04960808 | 58.5 | 61 | 0 | 5 | 0 | 3 | 0 | 2 | 0 | 2
2024-11-29 18:00 | 2024-11-30 06:00 | 1 | 1 | 2 | 12 | period_1 | CEN01_RP01_0106 | 0.29 | 89345 | 12000 | 77345 | 59.88347 | 4.1996 | 2.811659 | 0.1073507 | 0.04771826 | RC | 1000 | 1000 | 42000 | 3500 | 3500 | 60.25465 | 4.486841 | 2.60074 | 0.1159002 | 0.04960808 | 58.5 | 61 | 0 | 5 | 0 | 3 | 0 | 2 | 0 | 2
2024-11-29 18:00 | 2024-11-30 06:00 | 1 | 1 | 2 | 12 | period_1 | ELW01_RP01_0211 | 0.14 | 69487.74175 | 6000 | 63487.74175 | 59.90084 | 4.773628 | 2.810967 | 0.1301601 | 0.1053024 | RC | 1000 | 500 | 42000 | 3500 | 3500 | 60.25465 | 4.486841 | 2.60074 | 0.1159002 | 0.04960808 | 58.5 | 61 | 0 | 5 | 0 | 3 | 0 | 2 | 0 | 2
2024-11-30 06:00 | 2024-11-30 18:00 | 2 | 1 | 3 | 12 | period_2 | CEN01_RP01_0104 | 0.29 | 354621.8895 | 12000 | 342621.8895 | 61.47731 | 3.863642 | 2.516707 | 0.1207421 | 0.0415093 | RC | 1000 | 1000 | 42000 | 3500 | 3500 | 59.69401 | 4.944198 | 2.725029 | 0.1050709 | 0.03982285 | 58.5 | 61 | 0 | 5 | 0 | 3 | 0 | 2 | 0 | 2
2024-11-30 06:00 | 2024-11-30 18:00 | 2 | 1 | 3 | 12 | period_2 | CEN01_RP01_0105 | 0.29 | 357144.389 | 12000 | 345144.389 | 59.58008 | 5.253888 | 2.36874 | 0.1124777 | 0.0317495 | RC | 1000 | 1000 | 42000 | 3500 | 3500 | 59.69401 | 4.944198 | 2.725029 | 0.1050709 | 0.03982285 | 58.5 | 61 | 0 | 5 | 0 | 3 | 0 | 2 | 0 | 2
2024-11-30 06:00 | 2024-11-30 18:00 | 2 | 1 | 3 | 12 | period_2 | CEN01_RP01_0106 | 0.29 | 77345 | 12000 | 65345 | 59.88347 | 4.1996 | 2.811659 | 0.1073507 | 0.04771826 | RC | 1000 | 1000 | 42000 | 3500 | 3500 | 59.69401 | 4.944198 | 2.725029 | 0.1050709 | 0.03982285 | 58.5 | 61 | 0 | 5 | 0 | 3 | 0 | 2 | 0 | 2
2024-11-30 06:00 | 2024-11-30 18:00 | 2 | 1 | 3 | 12 | period_2 | ELW01_RP01_0222 | 0.14 | 21913.95472 | 6000 | 15913.95472 | 55.97634 | 7.975126 | 3.680991 | 0.05435511 | 0.03680581 | RC | 1000 | 500 | 42000 | 3500 | 3500 | 59.69401 | 4.944198 | 2.725029 | 0.1050709 | 0.03982285 | 58.5 | 61 | 0 | 5 | 0 | 3 | 0 | 2 | 0 | 2