## Sheet1
start_datetime | end_datetime | steady_state_number | blend_option | blend_ID | steady_state_duration | period | source | source_blend_ratio | source_opening_balance | source_actual_tonnes | source_closing_balance | source_grade_fe | source_grade_si | source_grade_al | source_grade_p | source_grade_mn | equipment | equipment_rate_input | equipment_rate_output | crusher_actual_tonnes | crusher_rate_input | crusher_rate_output | crusher_actual_grade_fe | crusher_actual_grade_si | crusher_actual_grade_al | crusher_actual_grade_p | crusher_actual_grade_mn | crusher_grade_target_min_fe | crusher_grade_target_max_fe | crusher_grade_target_min_si | crusher_grade_target_max_si | crusher_grade_target_min_al | crusher_grade_target_max_al | crusher_grade_target_min_p | crusher_grade_target_max_p | crusher_grade_target_min_mn | crusher_grade_target_max_mn
2024-11-28 06:00 | 2024-11-28 18:00 | 0 | 1 | 2 | 12 | preplan | CEN01_RP01_0104 | 0.33 | 414990.772 | 12000 | 402990.772 | 61.30827 | 3.837787 | 2.585931 | 0.1227153 | 0.04314619 | RC | 1000 | 1000 | 36619.75 | 3500 | 3051.646 | 59.6094 | 5 | 3 | 0.1008963 | 0.04180777 | 58.5 | 61 | 0 | 5 | 0 | 3 | 0 | 2 | 0 | 2
2024-11-28 06:00 | 2024-11-28 18:00 | 0 | 1 | 2 | 12 | preplan | CEN01_RP01_0109 | 0.33 | 313043.6 | 12000 | 301043.6 | 61.79549 | 3.909354 | 2.30622 | 0.1221414 | 0.03605561 | RC | 1000 | 1000 | 36619.75 | 3500 | 3051.646 | 59.6094 | 5 | 3 | 0.1008963 | 0.04180777 | 58.5 | 61 | 0 | 5 | 0 | 3 | 0 | 2 | 0 | 2
2024-11-28 06:00 | 2024-11-28 18:00 | 0 | 1 | 2 | 12 | preplan | ELW01_LT01_0901 | 0.01 | 178936.5 | 458.155 | 178478.3 | 40.29505 | 35.33505 | 2.186619 | 0.1107348 | 0.3343178 | RC | 1000 | 38.17958 | 36619.75 | 3500 | 3051.646 | 59.6094 | 5 | 3 | 0.1008963 | 0.04180777 | 58.5 | 61 | 0 | 5 | 0 | 3 | 0 | 2 | 0 | 2
2024-11-28 06:00 | 2024-11-28 18:00 | 0 | 1 | 2 | 12 | preplan | FLY01_RP01_0105 | 0.33 | 311285.1 | 12000 | 299285.1 | 56.51467 | 6.055135 | 4.122179 | 0.05734444 | 0.03457904 | RC | 1000 | 1000 | 36619.75 | 3500 | 3051.646 | 59.6094 | 5 | 3 | 0.1008963 | 0.04180777 | 58.5 | 61 | 0 | 5 | 0 | 3 | 0 | 2 | 0 | 2
2024-11-28 06:00 | 2024-11-28 18:00 | 0 | 1 | 2 | 12 | preplan | WED01_LT01_3001 | 0 | 2166847.2 | 161.593 | 2166685.6 | 55.68756 | 7.936638 | 4.241929 | 0.1092349 | 0.0770481 | RC | 1000 | 13.46609 | 36619.75 | 3500 | 3051.646 | 59.6094 | 5 | 3 | 0.1008963 | 0.04180777 | 58.5 | 61 | 0 | 5 | 0 | 3 | 0 | 2 | 0 | 2
2024-11-28 18:00 | 2024-11-29 06:00 | 1 | 1 | 2 | 12 | period_1 | CEN01_RP01_0104 | 0.33 | 402990.772 | 12000 | 390990.772 | 61.30827 | 3.837787 | 2.585931 | 0.1227153 | 0.04314619 | RC | 1000 | 1000 | 36619.75 | 3500 | 3051.646 | 59.6094 | 5 | 3 | 0.1008963 | 0.04180777 | 58.5 | 61 | 0 | 5 | 0 | 3 | 0 | 2 | 0 | 2
2024-11-28 18:00 | 2024-11-29 06:00 | 1 | 1 | 2 | 12 | period_1 | CEN01_RP01_0109 | 0.33 | 301043.6 | 12000 | 289043.6 | 61.79549 | 3.909354 | 2.30622 | 0.1221414 | 0.03605561 | RC | 1000 | 1000 | 36619.75 | 3500 | 3051.646 | 59.6094 | 5 | 3 | 0.1008963 | 0.04180777 | 58.5 | 61 | 0 | 5 | 0 | 3 | 0 | 2 | 0 | 2
2024-11-28 18:00 | 2024-11-29 06:00 | 1 | 1 | 2 | 12 | period_1 | ELW01_LT01_0901 | 0.01 | 178478.3 | 458.155 | 178020.2 | 40.29505 | 35.33505 | 2.186619 | 0.1107348 | 0.3343178 | RC | 1000 | 38.17958 | 36619.75 | 3500 | 3051.646 | 59.6094 | 5 | 3 | 0.1008963 | 0.04180777 | 58.5 | 61 | 0 | 5 | 0 | 3 | 0 | 2 | 0 | 2
2024-11-28 18:00 | 2024-11-29 06:00 | 1 | 1 | 2 | 12 | period_1 | FLY01_RP01_0105 | 0.33 | 299285.1 | 12000 | 287285.1 | 56.51467 | 6.055135 | 4.122179 | 0.05734444 | 0.03457904 | RC | 1000 | 1000 | 36619.75 | 3500 | 3051.646 | 59.6094 | 5 | 3 | 0.1008963 | 0.04180777 | 58.5 | 61 | 0 | 5 | 0 | 3 | 0 | 2 | 0 | 2
2024-11-28 18:00 | 2024-11-29 06:00 | 1 | 1 | 2 | 12 | period_1 | WED01_LT01_3001 | 0 | 2166685.6 | 161.593 | 2166524.0 | 55.68756 | 7.936638 | 4.241929 | 0.1092349 | 0.0770481 | RC | 1000 | 13.46609 | 36619.75 | 3500 | 3051.646 | 59.6094 | 5 | 3 | 0.1008963 | 0.04180777 | 58.5 | 61 | 0 | 5 | 0 | 3 | 0 | 2 | 0 | 2
2024-11-29 06:00 | 2024-11-29 18:00 | 2 | 1 | 2 | 12 | period_2 | CEN01_RP01_0104 | 0.33 | 390990.772 | 12000 | 378990.772 | 61.30827 | 3.837787 | 2.585931 | 0.1227153 | 0.04314619 | RC | 1000 | 1000 | 36619.75 | 3500 | 3051.646 | 59.6094 | 5 | 3 | 0.1008963 | 0.04180777 | 58.5 | 61 | 0 | 5 | 0 | 3 | 0 | 2 | 0 | 2
2024-11-29 06:00 | 2024-11-29 18:00 | 2 | 1 | 2 | 12 | period_2 | CEN01_RP01_0109 | 0.33 | 289043.6 | 12000 | 277043.6 | 61.79549 | 3.909354 | 2.30622 | 0.1221414 | 0.03605561 | RC | 1000 | 1000 | 36619.75 | 3500 | 3051.646 | 59.6094 | 5 | 3 | 0.1008963 | 0.04180777 | 58.5 | 61 | 0 | 5 | 0 | 3 | 0 | 2 | 0 | 2
2024-11-29 06:00 | 2024-11-29 18:00 | 2 | 1 | 2 | 12 | period_2 | ELW01_LT01_0901 | 0.01 | 178020.2 | 458.155 | 177562 | 40.29505 | 35.33505 | 2.186619 | 0.1107348 | 0.3343178 | RC | 1000 | 38.17958 | 36619.75 | 3500 | 3051.646 | 59.6094 | 5 | 3 | 0.1008963 | 0.04180777 | 58.5 | 61 | 0 | 5 | 0 | 3 | 0 | 2 | 0 | 2
2024-11-29 06:00 | 2024-11-29 18:00 | 2 | 1 | 2 | 12 | period_2 | FLY01_RP01_0105 | 0.33 | 287285.1 | 12000 | 275285.1 | 56.51467 | 6.055135 | 4.122179 | 0.05734444 | 0.03457904 | RC | 1000 | 1000 | 36619.75 | 3500 | 3051.646 | 59.6094 | 5 | 3 | 0.1008963 | 0.04180777 | 58.5 | 61 | 0 | 5 | 0 | 3 | 0 | 2 | 0 | 2
2024-11-29 06:00 | 2024-11-29 18:00 | 2 | 1 | 2 | 12 | period_2 | WED01_LT01_3001 | 0 | 2166524.0 | 161.593 | 2166362.4 | 55.68756 | 7.936638 | 4.241929 | 0.1092349 | 0.0770481 | RC | 1000 | 13.46609 | 36619.75 | 3500 | 3051.646 | 59.6094 | 5 | 3 | 0.1008963 | 0.04180777 | 58.5 | 61 | 0 | 5 | 0 | 3 | 0 | 2 | 0 | 2