## Sheet1
steady_state_number | steady_state_start_datetime | steady_state_end_datetime | agent | mining_start_datetime | source | stockpile | payload | delivered_datetime | closing_balance | grade_fe | grade_si | grade_al | grade_p | grade_mn
0 | 2024-12-20 14:24 | 2024-12-20 18:00 | EX7132 | 2024-12-20 14:24 | Reserves/EW/WED06/01/475/101/475/BS03_3 | CEN01_RP01_0108 | 240 | 2024-12-20 14:45 | 78995 | 59.08603 | 4.291496 | 3.079456 | 0.1257755 | 0.03526568
0 | 2024-12-20 14:24 | 2024-12-20 18:00 | EX7132 | 2024-12-20 14:31 | Reserves/EW/WED06/01/475/101/475/BS03_3 | CEN01_RP01_0108 | 187.4745 | 2024-12-20 14:52 | 79182.47 | 59.08017 | 4.291394 | 3.081836 | 0.1257012 | 0.0352567
0 | 2024-12-20 14:24 | 2024-12-20 18:00 | EX7132 | 2024-12-20 14:32 | Reserves/EW/WED06/01/475/101/475/BS07_4 | CEN01_RP01_0107 | 240 | 2024-12-20 14:53 | 324543 | 59.57159 | 4.026454 | 3.375531 | 0.1431622 | 0.05042543
0 | 2024-12-20 14:24 | 2024-12-20 18:00 | EX7132 | 2024-12-20 14:39 | Reserves/EW/WED06/01/475/101/475/BS07_4 | CEN01_RP01_0107 | 240 | 2024-12-20 15:00 | 324783 | 59.57008 | 4.0263 | 3.375883 | 0.1431527 | 0.0504032
0 | 2024-12-20 14:24 | 2024-12-20 18:00 | EX7132 | 2024-12-20 14:46 | Reserves/EW/WED06/01/475/101/475/BS07_4 | CEN01_RP01_0107 | 240 | 2024-12-20 15:07 | 325023 | 59.56857 | 4.026147 | 3.376235 | 0.1431433 | 0.050381
0 | 2024-12-20 14:24 | 2024-12-20 18:00 | EX7132 | 2024-12-20 14:54 | Reserves/EW/WED06/01/475/101/475/BS07_4 | CEN01_RP01_0107 | 240 | 2024-12-20 15:14 | 325263 | 59.56706 | 4.025995 | 3.376586 | 0.1431339 | 0.05035883
0 | 2024-12-20 14:24 | 2024-12-20 18:00 | EX7132 | 2024-12-20 15:01 | Reserves/EW/WED06/01/475/101/475/BS07_4 | CEN01_RP01_0107 | 240 | 2024-12-20 15:21 | 325503 | 59.56556 | 4.025842 | 3.376936 | 0.1431246 | 0.0503367
0 | 2024-12-20 14:24 | 2024-12-20 18:00 | EX7132 | 2024-12-20 15:08 | Reserves/EW/WED06/01/475/101/475/BS07_4 | CEN01_RP01_0107 | 240 | 2024-12-20 15:28 | 325743 | 59.56406 | 4.02569 | 3.377286 | 0.1431152 | 0.0503146
0 | 2024-12-20 14:24 | 2024-12-20 18:00 | EX7132 | 2024-12-20 15:15 | Reserves/EW/WED06/01/475/101/475/BS07_4 | CEN01_RP01_0107 | 240 | 2024-12-20 15:35 | 325983 | 59.56256 | 4.025538 | 3.377636 | 0.1431059 | 0.05029253
0 | 2024-12-20 14:24 | 2024-12-20 18:00 | EX7132 | 2024-12-20 15:22 | Reserves/EW/WED06/01/475/101/475/BS07_4 | CEN01_RP01_0107 | 240 | 2024-12-20 15:42 | 326223 | 59.56106 | 4.025386 | 3.377985 | 0.1430965 | 0.0502705
0 | 2024-12-20 14:24 | 2024-12-20 18:00 | EX7132 | 2024-12-20 15:29 | Reserves/EW/WED06/01/475/101/475/BS07_4 | CEN01_RP01_0107 | 240 | 2024-12-20 15:49 | 326463 | 59.55957 | 4.025234 | 3.378333 | 0.1430872 | 0.05024849
0 | 2024-12-20 14:24 | 2024-12-20 18:00 | EX7132 | 2024-12-20 15:36 | Reserves/EW/WED06/01/475/101/475/BS07_4 | CEN01_RP01_0107 | 240 | 2024-12-20 15:56 | 326703 | 59.55807 | 4.025083 | 3.378681 | 0.1430779 | 0.05022652
0 | 2024-12-20 14:24 | 2024-12-20 18:00 | EX7132 | 2024-12-20 15:43 | Reserves/EW/WED06/01/475/101/475/BS07_4 | CEN01_RP01_0107 | 240 | 2024-12-20 16:03 | 326943 | 59.55658 | 4.024932 | 3.379028 | 0.1430686 | 0.05020459
0 | 2024-12-20 14:24 | 2024-12-20 18:00 | EX7132 | 2024-12-20 15:50 | Reserves/EW/WED06/01/475/101/475/BS07_4 | CEN01_RP01_0107 | 240 | 2024-12-20 16:10 | 327183 | 59.55509 | 4.024781 | 3.379375 | 0.1430593 | 0.05018268
0 | 2024-12-20 14:24 | 2024-12-20 18:00 | EX7132 | 2024-12-20 15:57 | Reserves/EW/WED06/01/475/101/475/BS07_4 | CEN01_RP01_0107 | 240 | 2024-12-20 16:17 | 327423 | 59.55361 | 4.02463 | 3.379722 | 0.14305 | 0.05016081
0 | 2024-12-20 14:24 | 2024-12-20 18:00 | EX7132 | 2024-12-20 16:04 | Reserves/EW/WED06/01/475/101/475/BS07_4 | CEN01_RP01_0107 | 240 | 2024-12-20 16:24 | 327663 | 59.55212 | 4.02448 | 3.380067 | 0.1430408 | 0.05013896
0 | 2024-12-20 14:24 | 2024-12-20 18:00 | EX7132 | 2024-12-20 16:11 | Reserves/EW/WED06/01/475/101/475/BS07_4 | CEN01_RP01_0107 | 240 | 2024-12-20 16:31 | 327903 | 59.55064 | 4.024329 | 3.380413 | 0.1430315 | 0.05011715
0 | 2024-12-20 14:24 | 2024-12-20 18:00 | EX7132 | 2024-12-20 16:18 | Reserves/EW/WED06/01/475/101/475/BS07_4 | CEN01_RP01_0107 | 240 | 2024-12-20 16:38 | 328143 | 59.54916 | 4.024179 | 3.380758 | 0.1430223 | 0.05009538
0 | 2024-12-20 14:24 | 2024-12-20 18:00 | EX7132 | 2024-12-20 16:25 | Reserves/EW/WED06/01/475/101/475/BS07_4 | CEN01_RP01_0107 | 240 | 2024-12-20 16:45 | 328383 | 59.54768 | 4.024029 | 3.381102 | 0.1430131 | 0.05007363
0 | 2024-12-20 14:24 | 2024-12-20 18:00 | EX7132 | 2024-12-20 16:28 | Reserves/EW/WED06/01/475/101/475/BS06_4 | CEN01_RP01_0106 | 240 | 2024-12-20 16:49 | 385182.9575 | 60.77672 | 3.912043 | 2.544027 | 0.114387 | 0.03962138
0 | 2024-12-20 14:24 | 2024-12-20 18:00 | EX7132 | 2024-12-20 16:32 | Reserves/EW/WED06/01/475/101/475/BS07_4 | CEN01_RP01_0107 | 157.3039 | 2024-12-20 16:52 | 328540.3 | 59.54672 | 4.023931 | 3.381327 | 0.1430071 | 0.05005939
0 | 2024-12-20 14:24 | 2024-12-20 18:00 | EX7132 | 2024-12-20 16:35 | Reserves/EW/WED06/01/475/101/475/BS06_4 | CEN01_RP01_0106 | 240 | 2024-12-20 16:56 | 385422.9575 | 60.77525 | 3.911614 | 2.544685 | 0.1143904 | 0.03961186
0 | 2024-12-20 14:24 | 2024-12-20 18:00 | EX7132 | 2024-12-20 16:42 | Reserves/EW/WED06/01/475/101/475/BS06_4 | CEN01_RP01_0106 | 240 | 2024-12-20 17:03 | 385662.9575 | 60.77378 | 3.911186 | 2.545342 | 0.1143938 | 0.03960235
0 | 2024-12-20 14:24 | 2024-12-20 18:00 | EX7132 | 2024-12-20 16:49 | Reserves/EW/WED06/01/475/101/475/BS06_4 | CEN01_RP01_0106 | 240 | 2024-12-20 17:10 | 385902.9575 | 60.77232 | 3.910758 | 2.545998 | 0.1143971 | 0.03959284
0 | 2024-12-20 14:24 | 2024-12-20 18:00 | EX7132 | 2024-12-20 16:56 | Reserves/EW/WED06/01/475/101/475/BS06_4 | CEN01_RP01_0106 | 240 | 2024-12-20 17:17 | 386142.9575 | 60.77085 | 3.910331 | 2.546653 | 0.1144005 | 0.03958335
0 | 2024-12-20 14:24 | 2024-12-20 18:00 | EX7132 | 2024-12-20 17:03 | Reserves/EW/WED06/01/475/101/475/BS06_4 | CEN01_RP01_0106 | 240 | 2024-12-20 17:24 | 386382.9575 | 60.76939 | 3.909905 | 2.547307 | 0.1144039 | 0.03957388
0 | 2024-12-20 14:24 | 2024-12-20 18:00 | EX7132 | 2024-12-20 17:10 | Reserves/EW/WED06/01/475/101/475/BS06_4 | CEN01_RP01_0106 | 240 | 2024-12-20 17:31 | 386622.9575 | 60.76793 | 3.909479 | 2.54796 | 0.1144072 | 0.03956441
0 | 2024-12-20 14:24 | 2024-12-20 18:00 | EX7132 | 2024-12-20 17:17 | Reserves/EW/WED06/01/475/101/475/BS06_4 | CEN01_RP01_0106 | 240 | 2024-12-20 17:38 | 386862.9575 | 60.76646 | 3.909062 | 2.548616 | 0.1144103 | 0.03955498
1 | 2024-12-20 18:00 | 2024-12-20 20:59 | EX7132 | 2024-12-20 18:20 | Reserves/EW/WED06/01/475/101/475/BS02_3 | CEN01_RP01_0106 | 240 | 2024-12-20 18:40 | 387102.9575 | 60.76429 | 3.909249 | 2.549498 | 0.1143957 | 0.03954768
1 | 2024-12-20 18:00 | 2024-12-20 20:59 | EX7132 | 2024-12-20 18:27 | Reserves/EW/WED06/01/475/101/475/BS02_3 | CEN01_RP01_0106 | 240 | 2024-12-20 18:48 | 387342.9575 | 60.76212 | 3.909436 | 2.550379 | 0.1143811 | 0.03954038
1 | 2024-12-20 18:00 | 2024-12-20 20:59 | EX7132 | 2024-12-20 18:34 | Reserves/EW/WED06/01/475/101/475/BS02_3 | CEN01_RP01_0106 | 240 | 2024-12-20 18:55 | 387582.9575 | 60.76 | 3.909569 | 2.551213 | 0.1143668 | 0.03953278
1 | 2024-12-20 18:00 | 2024-12-20 20:59 | EX7132 | 2024-12-20 18:38 | Reserves/EW/WED06/01/475/101/475/BS05_4 | CEN01_RP01_0106 | 240 | 2024-12-20 18:59 | 387822.9575 | 60.75828 | 3.90919 | 2.551607 | 0.1143553 | 0.03952225
1 | 2024-12-20 18:00 | 2024-12-20 20:59 | EX7132 | 2024-12-20 18:45 | Reserves/EW/WED06/01/475/101/475/BS05_4 | CEN01_RP01_0106 | 240 | 2024-12-20 19:06 | 388062.9575 | 60.75656 | 3.90881 | 2.552001 | 0.1143438 | 0.03951174
1 | 2024-12-20 18:00 | 2024-12-20 20:59 | EX7132 | 2024-12-20 18:52 | Reserves/EW/WED06/01/475/101/475/BS05_4 | CEN01_RP01_0106 | 240 | 2024-12-20 19:13 | 388302.9575 | 60.75484 | 3.908431 | 2.552394 | 0.1143323 | 0.03950124
1 | 2024-12-20 18:00 | 2024-12-20 20:59 | EX7132 | 2024-12-20 18:59 | Reserves/EW/WED06/01/475/101/475/BS05_4 | CEN01_RP01_0106 | 240 | 2024-12-20 19:20 | 388542.9575 | 60.75313 | 3.908053 | 2.552786 | 0.1143209 | 0.03949075
1 | 2024-12-20 18:00 | 2024-12-20 20:59 | EX7132 | 2024-12-20 19:06 | Reserves/EW/WED06/01/475/101/475/BS05_4 | CEN01_RP01_0106 | 240 | 2024-12-20 19:27 | 388782.9575 | 60.75141 | 3.907675 | 2.553178 | 0.1143095 | 0.03948027
1 | 2024-12-20 18:00 | 2024-12-20 20:59 | EX7132 | 2024-12-20 19:13 | Reserves/EW/WED06/01/475/101/475/BS05_4 | CEN01_RP01_0106 | 240 | 2024-12-20 19:34 | 389022.9575 | 60.7497 | 3.907298 | 2.55357 | 0.114298 | 0.03946981
1 | 2024-12-20 18:00 | 2024-12-20 20:59 | EX7132 | 2024-12-20 19:20 | Reserves/EW/WED06/01/475/101/475/BS05_4 | CEN01_RP01_0106 | 240 | 2024-12-20 19:41 | 389262.9575 | 60.748 | 3.906921 | 2.553961 | 0.1142866 | 0.03945936
1 | 2024-12-20 18:00 | 2024-12-20 20:59 | EX7132 | 2024-12-20 19:27 | Reserves/EW/WED06/01/475/101/475/BS05_4 | CEN01_RP01_0106 | 240 | 2024-12-20 19:48 | 389502.9575 | 60.74629 | 3.906544 | 2.554351 | 0.1142752 | 0.03944893
1 | 2024-12-20 18:00 | 2024-12-20 20:59 | EX7132 | 2024-12-20 19:34 | Reserves/EW/WED06/01/475/101/475/BS05_4 | CEN01_RP01_0106 | 240 | 2024-12-20 19:55 | 389742.9575 | 60.74458 | 3.906168 | 2.554741 | 0.1142638 | 0.03943851
1 | 2024-12-20 18:00 | 2024-12-20 20:59 | EX7132 | 2024-12-20 19:42 | Reserves/EW/WED06/01/475/101/475/BS05_4 | CEN01_RP01_0106 | 240 | 2024-12-20 20:02 | 389982.9575 | 60.74288 | 3.905793 | 2.555131 | 0.1142525 | 0.0394281
1 | 2024-12-20 18:00 | 2024-12-20 20:59 | EX7132 | 2024-12-20 19:49 | Reserves/EW/WED06/01/475/101/475/BS05_4 | CEN01_RP01_0106 | 240 | 2024-12-20 20:09 | 390222.9575 | 60.74118 | 3.905418 | 2.55552 | 0.1142411 | 0.0394177
1 | 2024-12-20 18:00 | 2024-12-20 20:59 | EX7132 | 2024-12-20 19:56 | Reserves/EW/WED06/01/475/101/475/BS05_4 | CEN01_RP01_0106 | 240 | 2024-12-20 20:16 | 390462.9575 | 60.73948 | 3.905043 | 2.555909 | 0.1142298 | 0.03940731
1 | 2024-12-20 18:00 | 2024-12-20 20:59 | EX7132 | 2024-12-20 20:03 | Reserves/EW/WED06/01/475/101/475/BS05_4 | CEN01_RP01_0106 | 240 | 2024-12-20 20:23 | 390702.9575 | 60.73779 | 3.904669 | 2.556297 | 0.1142185 | 0.03939694
1 | 2024-12-20 18:00 | 2024-12-20 20:59 | EX7132 | 2024-12-20 20:10 | Reserves/EW/WED06/01/475/101/475/BS05_4 | CEN01_RP01_0106 | 240 | 2024-12-20 20:30 | 390942.9575 | 60.73609 | 3.904295 | 2.556685 | 0.1142071 | 0.03938658
1 | 2024-12-20 18:00 | 2024-12-20 20:59 | EX7132 | 2024-12-20 20:17 | Reserves/EW/WED06/01/475/101/475/BS05_4 | CEN01_RP01_0106 | 240 | 2024-12-20 20:38 | 391182.9575 | 60.7344 | 3.903922 | 2.557072 | 0.1141958 | 0.03937624
1 | 2024-12-20 18:00 | 2024-12-20 20:59 | EX7132 | 2024-12-20 20:24 | Reserves/EW/WED06/01/475/101/475/BS05_4 | CEN01_RP01_0106 | 240 | 2024-12-20 20:45 | 391422.9575 | 60.73271 | 3.903549 | 2.557458 | 0.1141846 | 0.0393659
1 | 2024-12-20 18:00 | 2024-12-20 20:59 | EX7132 | 2024-12-20 20:31 | Reserves/EW/WED06/01/475/101/475/BS05_4 | CEN01_RP01_0106 | 240 | 2024-12-20 20:52 | 391662.9575 | 60.73102 | 3.903177 | 2.557845 | 0.1141733 | 0.03935558
1 | 2024-12-20 18:00 | 2024-12-20 20:59 | EX7132 | 2024-12-20 20:34 | Reserves/EW/WED06/01/475/101/475/BS04_8 | CEN01_RP01_0107 | 240 | 2024-12-20 20:55 | 328780.3 | 59.54534 | 4.02356 | 3.381283 | 0.1429631 | 0.05003931
2 | 2024-12-20 20:59 | 2024-12-21 06:00 | EX7132 | 2024-12-20 20:38 | Reserves/EW/WED06/01/475/101/475/BS05_4 | CEN01_RP01_0106 | 117.3795 | 2024-12-20 20:59 | 382758.2 | 60.73018 | 3.902991 | 2.558038 | 0.1141677 | 0.03935042
2 | 2024-12-20 20:59 | 2024-12-21 06:00 | EX7132 | 2024-12-20 20:41 | Reserves/EW/WED06/01/475/101/475/BS04_8 | CEN01_RP01_0107 | 240 | 2024-12-20 21:02 | 329020.3 | 59.54396 | 4.023189 | 3.381238 | 0.1429192 | 0.05001926
2 | 2024-12-20 20:59 | 2024-12-21 06:00 | EX7132 | 2024-12-20 20:49 | Reserves/EW/WED06/01/475/101/475/BS04_8 | CEN01_RP01_0107 | 240 | 2024-12-20 21:09 | 329260.3 | 59.54258 | 4.022819 | 3.381194 | 0.1428753 | 0.04999924
2 | 2024-12-20 20:59 | 2024-12-21 06:00 | EX7132 | 2024-12-20 20:56 | Reserves/EW/WED06/01/475/101/475/BS04_8 | CEN01_RP01_0107 | 240 | 2024-12-20 21:16 | 329500.3 | 59.54121 | 4.02245 | 3.381149 | 0.1428316 | 0.04997924
2 | 2024-12-20 20:59 | 2024-12-21 06:00 | EX7132 | 2024-12-20 21:03 | Reserves/EW/WED06/01/475/101/475/BS04_8 | CEN01_RP01_0107 | 240 | 2024-12-20 21:23 | 329740.3 | 59.53984 | 4.022081 | 3.381105 | 0.1427879 | 0.04995928
2 | 2024-12-20 20:59 | 2024-12-21 06:00 | EX7132 | 2024-12-20 21:10 | Reserves/EW/WED06/01/475/101/475/BS04_8 | CEN01_RP01_0107 | 240 | 2024-12-20 21:30 | 329980.3 | 59.53847 | 4.021712 | 3.381061 | 0.1427442 | 0.04993934
2 | 2024-12-20 20:59 | 2024-12-21 06:00 | EX7132 | 2024-12-20 21:17 | Reserves/EW/WED06/01/475/101/475/BS04_8 | CEN01_RP01_0107 | 240 | 2024-12-20 21:37 | 330220.3 | 59.53722 | 4.021332 | 3.380952 | 0.1427043 | 0.04991882
2 | 2024-12-20 20:59 | 2024-12-21 06:00 | EX7132 | 2024-12-20 21:44 | Reserves/EW/WED06/01/475/101/475/SO02_4 | CEN01_RP01_0107 | 240 | 2024-12-20 22:05 | 330460.3 | 59.53675 | 4.020872 | 3.380426 | 0.1426883 | 0.04989435
2 | 2024-12-20 20:59 | 2024-12-21 06:00 | EX7132 | 2024-12-20 21:51 | Reserves/EW/WED06/01/475/101/475/SO02_4 | CEN01_RP01_0107 | 240 | 2024-12-20 22:12 | 330700.3 | 59.53627 | 4.020414 | 3.379901 | 0.1426723 | 0.04986992
2 | 2024-12-20 20:59 | 2024-12-21 06:00 | EX7132 | 2024-12-20 21:58 | Reserves/EW/WED06/01/475/101/475/SO02_4 | CEN01_RP01_0107 | 240 | 2024-12-20 22:19 | 330940.3 | 59.5358 | 4.019955 | 3.379377 | 0.1426563 | 0.04984553
2 | 2024-12-20 20:59 | 2024-12-21 06:00 | EX7132 | 2024-12-20 22:05 | Reserves/EW/WED06/01/475/101/475/SO02_4 | CEN01_RP01_0107 | 240 | 2024-12-20 22:26 | 331180.3 | 59.53533 | 4.019498 | 3.378854 | 0.1426404 | 0.04982118
2 | 2024-12-20 20:59 | 2024-12-21 06:00 | EX7132 | 2024-12-20 22:12 | Reserves/EW/WED06/01/475/101/475/SO02_4 | CEN01_RP01_0107 | 240 | 2024-12-20 22:33 | 331420.3 | 59.53486 | 4.019041 | 3.378332 | 0.1426244 | 0.04979685
2 | 2024-12-20 20:59 | 2024-12-21 06:00 | EX7132 | 2024-12-20 22:19 | Reserves/EW/WED06/01/475/101/475/SO02_4 | CEN01_RP01_0107 | 240 | 2024-12-20 22:40 | 331660.3 | 59.53439 | 4.018585 | 3.37781 | 0.1426085 | 0.04977257
2 | 2024-12-20 20:59 | 2024-12-21 06:00 | EX7132 | 2024-12-20 22:26 | Reserves/EW/WED06/01/475/101/475/SO02_4 | CEN01_RP01_0107 | 240 | 2024-12-20 22:47 | 331900.3 | 59.53393 | 4.01813 | 3.377289 | 0.1425926 | 0.04974832
2 | 2024-12-20 20:59 | 2024-12-21 06:00 | EX7132 | 2024-12-20 22:33 | Reserves/EW/WED06/01/475/101/475/SO02_4 | CEN01_RP01_0107 | 240 | 2024-12-20 22:54 | 332140.3 | 59.53346 | 4.017675 | 3.376769 | 0.1425768 | 0.0497241
2 | 2024-12-20 20:59 | 2024-12-21 06:00 | EX7132 | 2024-12-20 22:40 | Reserves/EW/WED06/01/475/101/475/SO02_4 | CEN01_RP01_0107 | 240 | 2024-12-20 23:01 | 332380.3 | 59.53299 | 4.017221 | 3.376249 | 0.1425609 | 0.04969992
2 | 2024-12-20 20:59 | 2024-12-21 06:00 | EX7132 | 2024-12-20 22:47 | Reserves/EW/WED06/01/475/101/475/SO02_4 | CEN01_RP01_0107 | 240 | 2024-12-20 23:08 | 332620.3 | 59.53253 | 4.016767 | 3.375731 | 0.1425451 | 0.04967577
2 | 2024-12-20 20:59 | 2024-12-21 06:00 | EX7132 | 2024-12-20 22:55 | Reserves/EW/WED06/01/475/101/475/SO02_4 | CEN01_RP01_0107 | 240 | 2024-12-20 23:15 | 332860.3 | 59.53206 | 4.016314 | 3.375213 | 0.1425293 | 0.04965166
2 | 2024-12-20 20:59 | 2024-12-21 06:00 | EX7132 | 2024-12-20 23:02 | Reserves/EW/WED06/01/475/101/475/SO02_4 | CEN01_RP01_0107 | 240 | 2024-12-20 23:22 | 333100.3 | 59.53159 | 4.015862 | 3.374696 | 0.1425135 | 0.04962758
2 | 2024-12-20 20:59 | 2024-12-21 06:00 | EX7132 | 2024-12-20 23:09 | Reserves/EW/WED06/01/475/101/475/SO02_4 | CEN01_RP01_0107 | 240 | 2024-12-20 23:29 | 333340.3 | 59.53113 | 4.01541 | 3.374179 | 0.1424978 | 0.04960354
2 | 2024-12-20 20:59 | 2024-12-21 06:00 | EX7132 | 2024-12-20 23:16 | Reserves/EW/WED06/01/475/101/475/SO02_4 | CEN01_RP01_0107 | 240 | 2024-12-20 23:36 | 333580.3 | 59.53067 | 4.014959 | 3.373664 | 0.1424821 | 0.04957953
2 | 2024-12-20 20:59 | 2024-12-21 06:00 | EX7132 | 2024-12-20 23:23 | Reserves/EW/WED06/01/475/101/475/SO02_4 | CEN01_RP01_0107 | 240 | 2024-12-20 23:43 | 333820.3 | 59.5302 | 4.014509 | 3.373149 | 0.1424664 | 0.04955556
2 | 2024-12-20 20:59 | 2024-12-21 06:00 | EX7132 | 2024-12-20 23:30 | Reserves/EW/WED06/01/475/101/475/SO02_4 | CEN01_RP01_0107 | 240 | 2024-12-20 23:50 | 334060.3 | 59.52974 | 4.01406 | 3.372634 | 0.1424507 | 0.04953162
2 | 2024-12-20 20:59 | 2024-12-21 06:00 | EX7132 | 2024-12-20 23:37 | Reserves/EW/WED06/01/475/101/475/SO02_4 | CEN01_RP01_0107 | 240 | 2024-12-20 23:57 | 334300.3 | 59.52928 | 4.013611 | 3.372121 | 0.142435 | 0.04950772
2 | 2024-12-20 20:59 | 2024-12-21 06:00 | EX7132 | 2024-12-20 23:44 | Reserves/EW/WED06/01/475/101/475/SO02_4 | CEN01_RP01_0107 | 240 | 2024-12-21 00:04 | 334540.3 | 59.52882 | 4.013162 | 3.371608 | 0.1424194 | 0.04948385
2 | 2024-12-20 20:59 | 2024-12-21 06:00 | EX7132 | 2024-12-20 23:51 | Reserves/EW/WED06/01/475/101/475/SO02_4 | CEN01_RP01_0107 | 240 | 2024-12-21 00:11 | 334780.3 | 59.52836 | 4.012715 | 3.371096 | 0.1424038 | 0.04946001
2 | 2024-12-20 20:59 | 2024-12-21 06:00 | EX7132 | 2024-12-20 23:58 | Reserves/EW/WED06/01/475/101/475/SO02_4 | CEN01_RP01_0107 | 240 | 2024-12-21 00:18 | 335020.3 | 59.5279 | 4.012267 | 3.370585 | 0.1423882 | 0.04943621
2 | 2024-12-20 20:59 | 2024-12-21 06:00 | EX7132 | 2024-12-21 00:03 | Reserves/EW/WED06/01/475/101/475/LG02_15 | CEN01_RP01_0107 | 240 | 2024-12-21 00:23 | 335260.3 | 59.52628 | 4.01333 | 3.370207 | 0.1423582 | 0.04942683
2 | 2024-12-20 20:59 | 2024-12-21 06:00 | EX7132 | 2024-12-21 00:05 | Reserves/EW/WED06/01/475/101/475/SO02_4 | CEN01_RP01_0107 | 240 | 2024-12-21 00:26 | 335500.3 | 59.52578 | 4.012939 | 3.369702 | 0.1423421 | 0.04940362
2 | 2024-12-20 20:59 | 2024-12-21 06:00 | EX7132 | 2024-12-21 00:10 | Reserves/EW/WED06/01/475/101/475/LG02_15 | CEN01_RP01_0107 | 240 | 2024-12-21 00:30 | 335740.3 | 59.52416 | 4.014 | 3.369326 | 0.1423122 | 0.04939428
2 | 2024-12-20 20:59 | 2024-12-21 06:00 | EX7132 | 2024-12-21 00:17 | Reserves/EW/WED06/01/475/101/475/LG02_15 | CEN01_RP01_0107 | 240 | 2024-12-21 00:37 | 335980.3 | 59.52255 | 4.015059 | 3.36895 | 0.1422824 | 0.04938495
2 | 2024-12-20 20:59 | 2024-12-21 06:00 | EX7132 | 2024-12-21 00:24 | Reserves/EW/WED06/01/475/101/475/LG02_15 | CEN01_RP01_0107 | 240 | 2024-12-21 00:44 | 336220.3 | 59.52094 | 4.016117 | 3.368575 | 0.1422526 | 0.04937564
2 | 2024-12-20 20:59 | 2024-12-21 06:00 | EX7132 | 2024-12-21 00:31 | Reserves/EW/WED06/01/475/101/475/LG02_15 | CEN01_RP01_0107 | 240 | 2024-12-21 00:52 | 336460.3 | 59.51933 | 4.017173 | 3.3682 | 0.1422228 | 0.04936634
2 | 2024-12-20 20:59 | 2024-12-21 06:00 | EX7132 | 2024-12-21 00:38 | Reserves/EW/WED06/01/475/101/475/LG02_15 | CEN01_RP01_0107 | 240 | 2024-12-21 00:59 | 336700.3 | 59.51772 | 4.018228 | 3.367826 | 0.1421931 | 0.04935705
2 | 2024-12-20 20:59 | 2024-12-21 06:00 | EX7132 | 2024-12-21 00:45 | Reserves/EW/WED06/01/475/101/475/LG02_15 | CEN01_RP01_0107 | 240 | 2024-12-21 01:06 | 336940.3 | 59.51612 | 4.019281 | 3.367453 | 0.1421634 | 0.04934778
2 | 2024-12-20 20:59 | 2024-12-21 06:00 | EX7132 | 2024-12-21 00:52 | Reserves/EW/WED06/01/475/101/475/LG02_15 | CEN01_RP01_0107 | 240 | 2024-12-21 01:13 | 337180.3 | 59.51452 | 4.020333 | 3.367079 | 0.1421337 | 0.04933852
2 | 2024-12-20 20:59 | 2024-12-21 06:00 | EX7132 | 2024-12-21 00:59 | Reserves/EW/WED06/01/475/101/475/LG02_15 | CEN01_RP01_0107 | 105.3852 | 2024-12-21 01:20 | 337285.7 | 59.51382 | 4.020794 | 3.366916 | 0.1421207 | 0.04933446
2 | 2024-12-20 20:59 | 2024-12-21 06:00 | EX7132 | 2024-12-21 02:20 | Reserves/EW/WED06/01/475/102/475/BA05_2 | CEN01_RP01_0107 | 240 | 2024-12-21 02:41 | 337525.7 | 59.51115 | 4.024606 | 3.366193 | 0.1420999 | 0.04931915
2 | 2024-12-20 20:59 | 2024-12-21 06:00 | EX7132 | 2024-12-21 02:27 | Reserves/EW/WED06/01/475/102/475/BA05_2 | CEN01_RP01_0107 | 240 | 2024-12-21 02:48 | 337765.7 | 59.50849 | 4.028412 | 3.365471 | 0.1420792 | 0.04930386
2 | 2024-12-20 20:59 | 2024-12-21 06:00 | EX7132 | 2024-12-21 02:34 | Reserves/EW/WED06/01/475/102/475/BA05_2 | CEN01_RP01_0107 | 240 | 2024-12-21 02:55 | 338005.7 | 59.50584 | 4.032212 | 3.36475 | 0.1420584 | 0.04928859
2 | 2024-12-20 20:59 | 2024-12-21 06:00 | EX7132 | 2024-12-21 02:41 | Reserves/EW/WED06/01/475/102/475/BA05_2 | CEN01_RP01_0107 | 240 | 2024-12-21 03:02 | 338245.7 | 59.50319 | 4.036008 | 3.364031 | 0.1420377 | 0.04927334
2 | 2024-12-20 20:59 | 2024-12-21 06:00 | EX7132 | 2024-12-21 02:48 | Reserves/EW/WED06/01/475/102/475/BA05_2 | CEN01_RP01_0107 | 240 | 2024-12-21 03:09 | 338485.7 | 59.50054 | 4.039798 | 3.363312 | 0.142017 | 0.04925811
2 | 2024-12-20 20:59 | 2024-12-21 06:00 | EX7132 | 2024-12-21 02:55 | Reserves/EW/WED06/01/475/102/475/BA05_2 | CEN01_RP01_0107 | 240 | 2024-12-21 03:16 | 338725.7 | 59.4979 | 4.043582 | 3.362594 | 0.1419964 | 0.04924291
2 | 2024-12-20 20:59 | 2024-12-21 06:00 | EX7132 | 2024-12-21 03:02 | Reserves/EW/WED06/01/475/102/475/BA05_2 | CEN01_RP01_0107 | 240 | 2024-12-21 03:23 | 338965.7 | 59.49526 | 4.047361 | 3.361877 | 0.1419757 | 0.04922773
2 | 2024-12-20 20:59 | 2024-12-21 06:00 | EX7132 | 2024-12-21 03:09 | Reserves/EW/WED06/01/475/102/475/BA05_2 | CEN01_RP01_0107 | 240 | 2024-12-21 03:30 | 339205.7 | 59.49262 | 4.051135 | 3.361162 | 0.1419551 | 0.04921256
2 | 2024-12-20 20:59 | 2024-12-21 06:00 | EX7132 | 2024-12-21 03:17 | Reserves/EW/WED06/01/475/102/475/BA05_2 | CEN01_RP01_0107 | 240 | 2024-12-21 03:37 | 339445.7 | 59.48999 | 4.054903 | 3.360447 | 0.1419346 | 0.04919742
2 | 2024-12-20 20:59 | 2024-12-21 06:00 | EX7132 | 2024-12-21 03:24 | Reserves/EW/WED06/01/475/102/475/BA05_2 | CEN01_RP01_0107 | 240 | 2024-12-21 03:44 | 339685.7 | 59.48736 | 4.058666 | 3.359733 | 0.141914 | 0.04918231
2 | 2024-12-20 20:59 | 2024-12-21 06:00 | EX7132 | 2024-12-21 03:31 | Reserves/EW/WED06/01/475/102/475/BA05_2 | CEN01_RP01_0107 | 240 | 2024-12-21 03:51 | 339925.7 | 59.48473 | 4.062424 | 3.359021 | 0.1418935 | 0.04916721
2 | 2024-12-20 20:59 | 2024-12-21 06:00 | EX7132 | 2024-12-21 03:38 | Reserves/EW/WED06/01/475/102/475/BA05_2 | CEN01_RP01_0107 | 240 | 2024-12-21 03:58 | 340165.7 | 59.48211 | 4.066177 | 3.358309 | 0.1418731 | 0.04915213
2 | 2024-12-20 20:59 | 2024-12-21 06:00 | EX7132 | 2024-12-21 03:45 | Reserves/EW/WED06/01/475/102/475/BA05_2 | CEN01_RP01_0107 | 240 | 2024-12-21 04:05 | 340405.7 | 59.4795 | 4.069924 | 3.357598 | 0.1418526 | 0.04913708
2 | 2024-12-20 20:59 | 2024-12-21 06:00 | EX7132 | 2024-12-21 03:52 | Reserves/EW/WED06/01/475/102/475/BA05_2 | CEN01_RP01_0107 | 240 | 2024-12-21 04:12 | 340645.7 | 59.47688 | 4.073666 | 3.356889 | 0.1418322 | 0.04912204
2 | 2024-12-20 20:59 | 2024-12-21 06:00 | EX7132 | 2024-12-21 03:59 | Reserves/EW/WED06/01/475/102/475/BA05_2 | CEN01_RP01_0107 | 240 | 2024-12-21 04:19 | 340885.7 | 59.47427 | 4.077402 | 3.35618 | 0.1418118 | 0.04910703
2 | 2024-12-20 20:59 | 2024-12-21 06:00 | EX7132 | 2024-12-21 04:06 | Reserves/EW/WED06/01/475/102/475/BA05_2 | CEN01_RP01_0107 | 240 | 2024-12-21 04:26 | 341125.7 | 59.47166 | 4.081134 | 3.355472 | 0.1417914 | 0.04909204
2 | 2024-12-20 20:59 | 2024-12-21 06:00 | EX7132 | 2024-12-21 04:13 | Reserves/EW/WED06/01/475/102/475/BA05_2 | CEN01_RP01_0107 | 240 | 2024-12-21 04:33 | 341365.7 | 59.46906 | 4.08486 | 3.354766 | 0.1417711 | 0.04907707
2 | 2024-12-20 20:59 | 2024-12-21 06:00 | EX7132 | 2024-12-21 04:20 | Reserves/EW/WED06/01/475/102/475/BA05_2 | CEN01_RP01_0107 | 240 | 2024-12-21 04:40 | 341605.7 | 59.46646 | 4.088581 | 3.35406 | 0.1417508 | 0.04906212
2 | 2024-12-20 20:59 | 2024-12-21 06:00 | EX7132 | 2024-12-21 04:27 | Reserves/EW/WED06/01/475/102/475/BA05_2 | CEN01_RP01_0107 | 154.6655 | 2024-12-21 04:47 | 341760.4 | 59.46479 | 4.090976 | 3.353606 | 0.1417377 | 0.0490525
3 | 2024-12-21 06:00 | 2024-12-21 18:00 | EX7132 | 2024-12-21 11:37 | Reserves/EW/WED06/01/475/102/475/BA06 | CEN01_RP01_0107 | 240 | 2024-12-21 12:00 | 342000.4 | 59.46311 | 4.093604 | 3.352699 | 0.1417178 | 0.04903236
3 | 2024-12-21 06:00 | 2024-12-21 18:00 | EX7132 | 2024-12-21 11:46 | Reserves/EW/WED06/01/475/102/475/BA06 | CEN01_RP01_0107 | 240 | 2024-12-21 12:09 | 342240.4 | 59.46142 | 4.096229 | 3.351793 | 0.1416978 | 0.04901225
3 | 2024-12-21 06:00 | 2024-12-21 18:00 | EX7132 | 2024-12-21 11:55 | Reserves/EW/WED06/01/475/102/475/BA06 | CEN01_RP01_0107 | 240 | 2024-12-21 12:18 | 342480.4 | 59.45975 | 4.09885 | 3.350888 | 0.1416779 | 0.04899217
3 | 2024-12-21 06:00 | 2024-12-21 18:00 | EX7132 | 2024-12-21 12:04 | Reserves/EW/WED06/01/475/102/475/BA06 | CEN01_RP01_0107 | 240 | 2024-12-21 12:27 | 342720.4 | 59.45807 | 4.101467 | 3.349985 | 0.1416581 | 0.04897212
3 | 2024-12-21 06:00 | 2024-12-21 18:00 | EX7132 | 2024-12-21 12:13 | Reserves/EW/WED06/01/475/102/475/BA06 | CEN01_RP01_0107 | 240 | 2024-12-21 12:36 | 342960.4 | 59.45639 | 4.10408 | 3.349083 | 0.1416383 | 0.0489521
3 | 2024-12-21 06:00 | 2024-12-21 18:00 | EX7132 | 2024-12-21 12:22 | Reserves/EW/WED06/01/475/102/475/BA06 | CEN01_RP01_0107 | 240 | 2024-12-21 12:45 | 343200.4 | 59.45472 | 4.10669 | 3.348182 | 0.1416184 | 0.04893211
3 | 2024-12-21 06:00 | 2024-12-21 18:00 | EX7132 | 2024-12-21 12:31 | Reserves/EW/WED06/01/475/102/475/BA06 | CEN01_RP01_0107 | 240 | 2024-12-21 12:54 | 343440.4 | 59.45305 | 4.109296 | 3.347283 | 0.1415987 | 0.04891214
3 | 2024-12-21 06:00 | 2024-12-21 18:00 | EX7132 | 2024-12-21 12:40 | Reserves/EW/WED06/01/475/102/475/BA06 | CEN01_RP01_0107 | 240 | 2024-12-21 13:03 | 343680.4 | 59.45139 | 4.111899 | 3.346385 | 0.1415789 | 0.0488922
3 | 2024-12-21 06:00 | 2024-12-21 18:00 | EX7132 | 2024-12-21 12:49 | Reserves/EW/WED06/01/475/102/475/BA06 | CEN01_RP01_0107 | 187.2888 | 2024-12-21 13:12 | 343867.7 | 59.45009 | 4.113927 | 3.345685 | 0.1415635 | 0.04887666