## Sheet1
start_datetime | end_datetime | steady_state_number | blend_option | blend_ID | steady_state_duration | period | source | source_blend_ratio | source_opening_balance | source_actual_tonnes | source_closing_balance | source_grade_fe | source_grade_si | source_grade_al | source_grade_p | source_grade_mn | equipment | equipment_rate_input | equipment_rate_output | crusher_actual_tonnes | crusher_rate_input | crusher_rate_output | crusher_actual_grade_fe | crusher_actual_grade_si | crusher_actual_grade_al | crusher_actual_grade_p | crusher_actual_grade_mn | crusher_grade_target_min_fe | crusher_grade_target_max_fe | crusher_grade_target_min_si | crusher_grade_target_max_si | crusher_grade_target_min_al | crusher_grade_target_max_al | crusher_grade_target_min_p | crusher_grade_target_max_p | crusher_grade_target_min_mn | crusher_grade_target_max_mn
2024-12-20 14:24 | 2024-12-20 18:00 | 0 | 1 | 1 | 3.595777 | preplan | CEN01_RP01_0104 | 0.33 | 414990.772 | 3595.777 | 411395 | 61.30827 | 3.837787 | 2.585931 | 0.1227153 | 0.04314619 | RC | 1000 | 1000 | 10973.04 | 3500 | 3051.646 | 59.6094 | 5 | 3 | 0.1008963 | 0.04180777 | 58.5 | 61 | 0 | 5 | 0 | 3 | 0 | 2 | 0 | 2
2024-12-20 14:24 | 2024-12-20 18:00 | 0 | 1 | 1 | 3.595777 | preplan | CEN01_RP01_0109 | 0.33 | 313043.6 | 3595.777 | 309447.8 | 61.79549 | 3.909354 | 2.30622 | 0.1221414 | 0.03605561 | RC | 1000 | 1000 | 10973.04 | 3500 | 3051.646 | 59.6094 | 5 | 3 | 0.1008963 | 0.04180777 | 58.5 | 61 | 0 | 5 | 0 | 3 | 0 | 2 | 0 | 2
2024-12-20 14:24 | 2024-12-20 18:00 | 0 | 1 | 1 | 3.595777 | preplan | ELW01_LT01_0901 | 0.01 | 178936.5 | 137.2852 | 178799.2 | 40.29505 | 35.33505 | 2.186619 | 0.1107348 | 0.3343178 | RC | 1000 | 38.17958 | 10973.04 | 3500 | 3051.646 | 59.6094 | 5 | 3 | 0.1008963 | 0.04180777 | 58.5 | 61 | 0 | 5 | 0 | 3 | 0 | 2 | 0 | 2
2024-12-20 14:24 | 2024-12-20 18:00 | 0 | 1 | 1 | 3.595777 | preplan | FLY01_RP01_0105 | 0.33 | 311285.1 | 3595.777 | 307689.4 | 56.51467 | 6.055135 | 4.122179 | 0.05734444 | 0.03457904 | RC | 1000 | 1000 | 10973.04 | 3500 | 3051.646 | 59.6094 | 5 | 3 | 0.1008963 | 0.04180777 | 58.5 | 61 | 0 | 5 | 0 | 3 | 0 | 2 | 0 | 2
2024-12-20 14:24 | 2024-12-20 18:00 | 0 | 1 | 1 | 3.595777 | preplan | WED01_LT01_3001 | 0 | 2166847.2 | 48.42104 | 2166798.8 | 55.68756 | 7.936638 | 4.241929 | 0.1092349 | 0.0770481 | RC | 1000 | 13.46609 | 10973.04 | 3500 | 3051.646 | 59.6094 | 5 | 3 | 0.1008963 | 0.04180777 | 58.5 | 61 | 0 | 5 | 0 | 3 | 0 | 2 | 0 | 2
2024-12-20 18:00 | 2024-12-20 20:59 | 1 | 1 | 1 | 2.977857 | period_1 | CEN01_RP01_0104 | 0.33 | 411395 | 2977.857 | 408417.1 | 61.30827 | 3.837787 | 2.585931 | 0.1227153 | 0.04314619 | RC | 1000 | 1000 | 9087.365 | 3500 | 3051.646 | 59.6094 | 5 | 3 | 0.1008963 | 0.04180777 | 58.5 | 61 | 0 | 5 | 0 | 3 | 0 | 2 | 0 | 2
2024-12-20 18:00 | 2024-12-20 20:59 | 1 | 1 | 1 | 2.977857 | period_1 | CEN01_RP01_0109 | 0.33 | 309447.8 | 2977.857 | 306470 | 61.79549 | 3.909354 | 2.30622 | 0.1221414 | 0.03605561 | RC | 1000 | 1000 | 9087.365 | 3500 | 3051.646 | 59.6094 | 5 | 3 | 0.1008963 | 0.04180777 | 58.5 | 61 | 0 | 5 | 0 | 3 | 0 | 2 | 0 | 2
2024-12-20 18:00 | 2024-12-20 20:59 | 1 | 1 | 1 | 2.977857 | period_1 | ELW01_LT01_0901 | 0.01 | 178799.2 | 113.6933 | 178685.5 | 40.29505 | 35.33505 | 2.186619 | 0.1107348 | 0.3343178 | RC | 1000 | 38.17958 | 9087.365 | 3500 | 3051.646 | 59.6094 | 5 | 3 | 0.1008963 | 0.04180777 | 58.5 | 61 | 0 | 5 | 0 | 3 | 0 | 2 | 0 | 2
2024-12-20 18:00 | 2024-12-20 20:59 | 1 | 1 | 1 | 2.977857 | period_1 | FLY01_RP01_0105 | 0.33 | 307689.4 | 2977.857 | 304711.5 | 56.51467 | 6.055135 | 4.122179 | 0.05734444 | 0.03457904 | RC | 1000 | 1000 | 9087.365 | 3500 | 3051.646 | 59.6094 | 5 | 3 | 0.1008963 | 0.04180777 | 58.5 | 61 | 0 | 5 | 0 | 3 | 0 | 2 | 0 | 2
2024-12-20 18:00 | 2024-12-20 20:59 | 1 | 1 | 1 | 2.977857 | period_1 | WED01_LT01_3001 | 0 | 2166798.8 | 40.10008 | 2166758.7 | 55.68756 | 7.936638 | 4.241929 | 0.1092349 | 0.0770481 | RC | 1000 | 13.46609 | 9087.365 | 3500 | 3051.646 | 59.6094 | 5 | 3 | 0.1008963 | 0.04180777 | 58.5 | 61 | 0 | 5 | 0 | 3 | 0 | 2 | 0 | 2
2024-12-20 20:59 | 2024-12-21 06:00 | 2 | 1 | 2 | 9.022143 | period_1 | CEN01_LT01_2001 | 0.19 | 2197041.9 | 5847.968 | 2191193.9 | 53.91259 | 9.320185 | 5.25727 | 0.1234241 | 0.1371776 | RC | 1000 | 648.1795 | 31577.5 | 3500 | 3500 | 59.83177 | 5 | 3 | 0.1202871 | 0.05885665 | 58.5 | 61 | 0 | 5 | 0 | 3 | 0 | 2 | 0 | 2
2024-12-20 20:59 | 2024-12-21 06:00 | 2 | 1 | 2 | 9.022143 | period_1 | CEN01_RP01_0104 | 0.29 | 408417.1 | 9022.143 | 399395 | 61.30827 | 3.837787 | 2.585931 | 0.1227153 | 0.04314619 | RC | 1000 | 1000 | 31577.5 | 3500 | 3500 | 59.83177 | 5 | 3 | 0.1202871 | 0.05885665 | 58.5 | 61 | 0 | 5 | 0 | 3 | 0 | 2 | 0 | 2
2024-12-20 20:59 | 2024-12-21 06:00 | 2 | 1 | 2 | 9.022143 | period_1 | CEN01_RP01_0106 | 0.29 | 391662.9575 | 9022.143 | 382640.8 | 60.77819 | 3.912472 | 2.543369 | 0.1143836 | 0.03963092 | RC | 1000 | 1000 | 31577.5 | 3500 | 3500 | 59.83177 | 5 | 3 | 0.1202871 | 0.05885665 | 58.5 | 61 | 0 | 5 | 0 | 3 | 0 | 2 | 0 | 2
2024-12-20 20:59 | 2024-12-21 06:00 | 2 | 1 | 2 | 9.022143 | period_1 | CEN01_RP01_0109 | 0.24 | 306470 | 7576.575 | 298893.4 | 61.79549 | 3.909354 | 2.30622 | 0.1221414 | 0.03605561 | RC | 1000 | 839.7755 | 31577.5 | 3500 | 3500 | 59.83177 | 5 | 3 | 0.1202871 | 0.05885665 | 58.5 | 61 | 0 | 5 | 0 | 3 | 0 | 2 | 0 | 2
2024-12-20 20:59 | 2024-12-21 06:00 | 2 | 1 | 2 | 9.022143 | period_1 | ELW01_LT01_0901 | 0 | 178685.5 | 108.6713 | 178576.9 | 40.29505 | 35.33505 | 2.186619 | 0.1107348 | 0.3343178 | RC | 1000 | 12.04495 | 31577.5 | 3500 | 3500 | 59.83177 | 5 | 3 | 0.1202871 | 0.05885665 | 58.5 | 61 | 0 | 5 | 0 | 3 | 0 | 2 | 0 | 2
2024-12-21 06:00 | 2024-12-21 18:00 | 3 | 1 | 3 | 12 | period_2 | CEN01_LT01_2001 | 0.19 | 2191193.9 | 7778.154 | 2183415.8 | 53.91259 | 9.320185 | 5.25727 | 0.1234241 | 0.1371776 | RC | 1000 | 648.1795 | 42000 | 3500 | 3500 | 59.83177 | 5 | 3 | 0.1202871 | 0.05885665 | 58.5 | 61 | 0 | 5 | 0 | 3 | 0 | 2 | 0 | 2
2024-12-21 06:00 | 2024-12-21 18:00 | 3 | 1 | 3 | 12 | period_2 | CEN01_RP01_0104 | 0.29 | 399395 | 12000 | 387395 | 61.30827 | 3.837787 | 2.585931 | 0.1227153 | 0.04314619 | RC | 1000 | 1000 | 42000 | 3500 | 3500 | 59.83177 | 5 | 3 | 0.1202871 | 0.05885665 | 58.5 | 61 | 0 | 5 | 0 | 3 | 0 | 2 | 0 | 2
2024-12-21 06:00 | 2024-12-21 18:00 | 3 | 1 | 3 | 12 | period_2 | CEN01_RP01_0106 | 0.29 | 382758.2 | 12000 | 370758.2 | 60.77819 | 3.912472 | 2.543369 | 0.1143836 | 0.03963092 | RC | 1000 | 1000 | 42000 | 3500 | 3500 | 59.83177 | 5 | 3 | 0.1202871 | 0.05885665 | 58.5 | 61 | 0 | 5 | 0 | 3 | 0 | 2 | 0 | 2
2024-12-21 06:00 | 2024-12-21 18:00 | 3 | 1 | 3 | 12 | period_2 | CEN01_RP01_0109 | 0.24 | 298893.4 | 10077.31 | 288816.1 | 61.79549 | 3.909354 | 2.30622 | 0.1221414 | 0.03605561 | RC | 1000 | 839.7755 | 42000 | 3500 | 3500 | 59.83177 | 5 | 3 | 0.1202871 | 0.05885665 | 58.5 | 61 | 0 | 5 | 0 | 3 | 0 | 2 | 0 | 2
2024-12-21 06:00 | 2024-12-21 18:00 | 3 | 1 | 3 | 12 | period_2 | ELW01_LT01_0901 | 0 | 178576.9 | 144.5394 | 178432.3 | 40.29505 | 35.33505 | 2.186619 | 0.1107348 | 0.3343178 | RC | 1000 | 12.04495 | 42000 | 3500 | 3500 | 59.83177 | 5 | 3 | 0.1202871 | 0.05885665 | 58.5 | 61 | 0 | 5 | 0 | 3 | 0 | 2 | 0 | 2