## Sheet1
start_datetime | end_datetime | steady_state_number | blend_option | blend_ID | steady_state_duration | period | source | source_blend_ratio | source_opening_balance | source_actual_tonnes | source_closing_balance | source_grade_fe | source_grade_si | source_grade_al | source_grade_p | source_grade_mn | equipment | equipment_rate_input | equipment_rate_output | crusher_actual_tonnes | crusher_rate_input | crusher_rate_output | crusher_actual_grade_fe | crusher_actual_grade_si | crusher_actual_grade_al | crusher_actual_grade_p | crusher_actual_grade_mn | crusher_grade_target_min_fe | crusher_grade_target_max_fe | crusher_grade_target_min_si | crusher_grade_target_max_si | crusher_grade_target_min_al | crusher_grade_target_max_al | crusher_grade_target_min_p | crusher_grade_target_max_p | crusher_grade_target_min_mn | crusher_grade_target_max_mn
2024-11-28 06:00 | 2024-11-28 13:06 | 0 | 1 | 1 | 7.091797 | preplan | CEN01_RP01_0104 | 0.33 | 373527.772 | 7091.797 | 366436 | 61.30135 | 3.879913 | 2.568358 | 0.1208337 | 0.0434709 | RC | 1000 | 1000 | 21275.39 | 3000 | 3000 | 60.89231 | 4.347718 | 2.414439 | 0.1184843 | 0.037092 | 58 | 61 | 0 | 100 | 0 | 100 | 0 | 100 | 0 | 100
2024-11-28 06:00 | 2024-11-28 13:06 | 0 | 1 | 1 | 7.091797 | preplan | CEN01_RP01_0105 | 0.33 | 236195.3 | 7091.797 | 229103.5 | 59.58008 | 5.253888 | 2.36874 | 0.1124777 | 0.0317495 | RC | 1000 | 1000 | 21275.39 | 3000 | 3000 | 60.89231 | 4.347718 | 2.414439 | 0.1184843 | 0.037092 | 58 | 61 | 0 | 100 | 0 | 100 | 0 | 100 | 0 | 100
2024-11-28 06:00 | 2024-11-28 13:06 | 0 | 1 | 1 | 7.091797 | preplan | CEN01_RP01_0109 | 0.33 | 363724.1 | 7091.797 | 356632.3 | 61.79549 | 3.909354 | 2.30622 | 0.1221414 | 0.03605561 | RC | 1000 | 1000 | 21275.39 | 3000 | 3000 | 60.89231 | 4.347718 | 2.414439 | 0.1184843 | 0.037092 | 58 | 61 | 0 | 100 | 0 | 100 | 0 | 100 | 0 | 100
2024-11-28 13:06 | 2024-11-28 16:31 | 1 | 1 | 1 | 3.427129 | preplan | CEN01_RP01_0104 | 0.33 | 366436 | 3427.129 | 363008.8 | 61.30135 | 3.879913 | 2.568358 | 0.1208337 | 0.0434709 | RC | 1000 | 1000 | 10281.38554 | 3000 | 3000 | 60.89231 | 4.347718 | 2.414439 | 0.1184843 | 0.037092 | 58 | 61 | 0 | 100 | 0 | 100 | 0 | 100 | 0 | 100
2024-11-28 13:06 | 2024-11-28 16:31 | 1 | 1 | 1 | 3.427129 | preplan | CEN01_RP01_0105 | 0.33 | 229103.5 | 3427.129 | 225676.4 | 59.58008 | 5.253888 | 2.36874 | 0.1124777 | 0.0317495 | RC | 1000 | 1000 | 10281.38554 | 3000 | 3000 | 60.89231 | 4.347718 | 2.414439 | 0.1184843 | 0.037092 | 58 | 61 | 0 | 100 | 0 | 100 | 0 | 100 | 0 | 100
2024-11-28 13:06 | 2024-11-28 16:31 | 1 | 1 | 1 | 3.427129 | preplan | CEN01_RP01_0109 | 0.33 | 356632.3 | 3427.129 | 353205.2 | 61.79549 | 3.909354 | 2.30622 | 0.1221414 | 0.03605561 | RC | 1000 | 1000 | 10281.38554 | 3000 | 3000 | 60.89231 | 4.347718 | 2.414439 | 0.1184843 | 0.037092 | 58 | 61 | 0 | 100 | 0 | 100 | 0 | 100 | 0 | 100
2024-11-28 16:31 | 2024-11-28 18:00 | 2 | 1 | 2 | 1.481074 | preplan | CEN01_RP01_0104 | 0.33 | 363008.8 | 1481.074 | 361527.772 | 61.30135 | 3.879913 | 2.568358 | 0.1208337 | 0.0434709 | RC | 1000 | 1000 | 4443.223 | 3000 | 3000 | 59.71739 | 4.558845 | 2.706465 | 0.1130478 | 0.03716842 | 58 | 61 | 0 | 100 | 0 | 100 | 0 | 100 | 0 | 100
2024-11-28 16:31 | 2024-11-28 18:00 | 2 | 1 | 2 | 1.481074 | preplan | CEN01_RP01_0105 | 0.33 | 225676.4 | 1481.074 | 224195.3 | 59.58008 | 5.253888 | 2.36874 | 0.1124777 | 0.0317495 | RC | 1000 | 1000 | 4443.223 | 3000 | 3000 | 59.71739 | 4.558845 | 2.706465 | 0.1130478 | 0.03716842 | 58 | 61 | 0 | 100 | 0 | 100 | 0 | 100 | 0 | 100
2024-11-28 16:31 | 2024-11-28 18:00 | 2 | 1 | 2 | 1.481074 | preplan | CEN01_RP01_0108 | 0.33 | 48678.46 | 1481.074 | 47197.39 | 58.27074 | 4.542734 | 3.182296 | 0.105832 | 0.03628485 | RC | 1000 | 1000 | 4443.223 | 3000 | 3000 | 59.71739 | 4.558845 | 2.706465 | 0.1130478 | 0.03716842 | 58 | 61 | 0 | 100 | 0 | 100 | 0 | 100 | 0 | 100
2024-11-28 18:00 | 2024-11-29 06:00 | 3 | 1 | 3 | 12 | period_1 | CEN01_RP01_0104 | 0.33 | 361527.772 | 12000 | 349527.772 | 61.30135 | 3.879913 | 2.568358 | 0.1208337 | 0.0434709 | RC | 1000 | 1000 | 36000 | 3000 | 3000 | 59.71739 | 4.558845 | 2.706465 | 0.1130478 | 0.03716842 | 58 | 61 | 0 | 100 | 0 | 100 | 0 | 100 | 0 | 100
2024-11-28 18:00 | 2024-11-29 06:00 | 3 | 1 | 3 | 12 | period_1 | CEN01_RP01_0105 | 0.33 | 224195.3 | 12000 | 212195.3 | 59.58008 | 5.253888 | 2.36874 | 0.1124777 | 0.0317495 | RC | 1000 | 1000 | 36000 | 3000 | 3000 | 59.71739 | 4.558845 | 2.706465 | 0.1130478 | 0.03716842 | 58 | 61 | 0 | 100 | 0 | 100 | 0 | 100 | 0 | 100
2024-11-28 18:00 | 2024-11-29 06:00 | 3 | 1 | 3 | 12 | period_1 | CEN01_RP01_0108 | 0.33 | 47345.62 | 12000 | 35345.62 | 58.27074 | 4.542734 | 3.182296 | 0.105832 | 0.03628485 | RC | 1000 | 1000 | 36000 | 3000 | 3000 | 59.71739 | 4.558845 | 2.706465 | 0.1130478 | 0.03716842 | 58 | 61 | 0 | 100 | 0 | 100 | 0 | 100 | 0 | 100
2024-11-29 06:00 | 2024-11-29 18:00 | 4 | 1 | 3 | 12 | period_2 | CEN01_RP01_0104 | 0.33 | 349527.772 | 12000 | 337527.772 | 61.30135 | 3.879913 | 2.568358 | 0.1208337 | 0.0434709 | RC | 1000 | 1000 | 36000 | 3000 | 3000 | 59.71739 | 4.558845 | 2.706465 | 0.1130478 | 0.03716842 | 58 | 61 | 0 | 100 | 0 | 100 | 0 | 100 | 0 | 100
2024-11-29 06:00 | 2024-11-29 18:00 | 4 | 1 | 3 | 12 | period_2 | CEN01_RP01_0105 | 0.33 | 212195.3 | 12000 | 200195.3 | 59.58008 | 5.253888 | 2.36874 | 0.1124777 | 0.0317495 | RC | 1000 | 1000 | 36000 | 3000 | 3000 | 59.71739 | 4.558845 | 2.706465 | 0.1130478 | 0.03716842 | 58 | 61 | 0 | 100 | 0 | 100 | 0 | 100 | 0 | 100
2024-11-29 06:00 | 2024-11-29 18:00 | 4 | 1 | 3 | 12 | period_2 | CEN01_RP01_0108 | 0.33 | 35345.62 | 12000 | 23345.62 | 58.27074 | 4.542734 | 3.182296 | 0.105832 | 0.03628485 | RC | 1000 | 1000 | 36000 | 3000 | 3000 | 59.71739 | 4.558845 | 2.706465 | 0.1130478 | 0.03716842 | 58 | 61 | 0 | 100 | 0 | 100 | 0 | 100 | 0 | 100